## Sheet1
Magnet Type | Dose (Gy) | Original quad (T at R) | Irradiated quad | Quad strength loss | Max field error on midplane (Gauss) | Max multipole (units) | Multipole "norm" (units | Limit (0.05% quad) (Gy) | Limit (1.5G midplane) (Gy) | Limit (10 units-ish) (Gy) | Overall limit (kGy)
BD | 1000000 | 0.276015 | 0.273183 | 1.026% | 53.5 | 17 | 20.3503 | 48731.46 | 28037.38 | 491393.2 | 28.03738
QF | 1000000 | -0.286362 | -0.283319 | 1.063% | 28.6 | 6.86 | 6.88339 | 47052.58 | 52447.55 | 1452772.5 | 47.05258
BDT1 | 1000000 | 0.375216 | 0.371428 | 1.01% | 40.3 | 9.35 | 12.0886 | 49526.93 | 37220.84 | 827225.7 | 37.22084
BDT2 | 1000000 | 0.329431 | 0.326175 | 0.9884% | 52.4 | 11.89 | 14.9079 | 50588.3 | 28625.95 | 670785.3 | 28.62595
QD | 1000000 | 0.276015 | 0.27293 | 1.118% | 27.9 | 10.74 | 10.7572 | 44735.01 | 53763.44 | 929609.9 | 44.73501